## PBIA纤维实验数据
纤维ID | 配方 | 固含量(wt%) | 纺丝温度(C) | K1(牵伸比) | K2 | K3 | 凝固浴温度(C) | 水洗温度(C) | 干燥温度(C) | 热处理温度1(C) | 热处理温度2(C) | 收卷速度(m/min) | 纤维直径(um) | 总牵伸倍率 | 批次 | 日期 | 备注 | 断裂强度(cN/dtex) | 断裂伸长率(%) | 初始模量 | 弹性模量(cN/dtex)
G251217001 | A1(PPD:M3=70:30) | 20 | 85 | 2.3 | 1 | 1 | 35 | 60 | 120 | 280 | 400 | 3 | 12.5 | 2.3 | Batch1 | 2025-12-17 |  | 4.82 | 3.1 | 180 | 155
G251217002 | A1(PPD:M3=70:30) | 20 | 85 | 2.3 | 1 | 1 | 35 | 60 | 120 | 280 | 400 | 3 | 12.8 | 2.3 | Batch1 | 2025-12-17 |  | 4.65 | 3.3 | 175 | 148
G251217003 | A1(PPD:M3=70:30) | 20 | 85 | 2.3 | 1 | 1 | 35 | 60 | 120 | 280 | 400 | 3 | 12.3 | 2.3 | Batch1 | 2025-12-17 |  | 5.01 | 2.9 | 190 | 162
G251217004 | A2(PPD:M3=60:40) | 20.5 | 88 | 2.5 | 1 | 1.2 | 35 | 60 | 120 | 280 | 400 | 3.2 | 11.8 | 3 | Batch1 | 2025-12-17 |  | 5.34 | 2.7 | 210 | 178
G251217005 | A2(PPD:M3=60:40) | 20.5 | 88 | 2.5 | 1 | 1.2 | 35 | 60 | 120 | 280 | 400 | 3.2 | 12 | 3 | Batch1 | 2025-12-17 |  | 5.18 | 2.8 | 205 | 172
G251217006 | A2(PPD:M3=60:40) | 20.5 | 88 | 2.5 | 1 | 1.2 | 35 | 60 | 120 | 280 | 400 | 3.2 | 11.5 | 3 | Batch1 | 2025-12-17 |  | 5.51 | 2.5 | 220 | 185
G251217007 | B1(PPD:M3=50:50) | 21 | 90 | 2.8 | 1 | 1.2 | 35 | 60 | 120 | 280 | 385 | 3.5 | 11.2 | 3.36 | Batch1 | 2025-12-17 |  | 5.82 | 2.3 | 235 | 198
G251217008 | B1(PPD:M3=50:50) | 21 | 90 | 2.8 | 1 | 1.2 | 35 | 60 | 120 | 280 | 385 | 3.5 | 11.5 | 3.36 | Batch1 | 2025-12-17 |  | 5.65 | 2.4 | 228 | 190
G251217009 | B1(PPD:M3=50:50) | 21 | 90 | 2.8 | 1 | 1.2 | 35 | 60 | 120 | 280 | 385 | 3.5 | 11 | 3.36 | Batch1 | 2025-12-17 |  | 6.01 | 2.1 | 245 | 205
G251217010 | C1(PPD:ODA=80:20) | 19.5 | 82 | 2 | 1 | 1 | 35 | 60 | 120 | 280 | 400 | 2.8 | 13.2 | 2 | Batch2 | 2025-12-17 |  | 3.95 | 3.8 | 150 | 128
G251217011 | C1(PPD:ODA=80:20) | 19.5 | 82 | 2 | 1 | 1 | 35 | 60 | 120 | 280 | 400 | 2.8 | 13.5 | 2 | Batch2 | 2025-12-17 |  | 3.78 | 4 | 142 | 120
G251217012 | C1(PPD:ODA=80:20) | 19.5 | 82 | 2 | 1 | 1 | 35 | 60 | 120 | 280 | 400 | 2.8 | 13 | 2 | Batch2 | 2025-12-17 |  | 4.12 | 3.5 | 158 | 135
G251217013 | A2(PPD:M3=60:40) | 20.5 | 88 | 3 | 1 | 1.2 | 35 | 60 | 120 | 290 | 420 | 3.5 | 11 | 3.6 | Batch2 | 2025-12-17 |  | 5.95 | 2.2 | 240 | 200
G251217014 | A2(PPD:M3=60:40) | 20.5 | 88 | 3 | 1 | 1.2 | 35 | 60 | 120 | 290 | 420 | 3.5 | 11.3 | 3.6 | Batch2 | 2025-12-17 |  | 5.78 | 2.3 | 232 | 195
G251217015 | A2(PPD:M3=60:40) | 20.5 | 88 | 3 | 1 | 1.2 | 35 | 60 | 120 | 290 | 420 | 3.5 | 10.8 | 3.6 | Batch2 | 2025-12-17 |  | 6.15 | 2 | 250 | 210
G251217016 | B1(PPD:M3=50:50) | 21 | 90 | 3.2 | 1 | 1.2 | 36 | 60 | 120 | 295 | 430 | 3.8 | 10.5 | 3.84 | Batch2 | 2025-12-17 |  | 6.45 | 1.9 | 260 | 218
G251217017 | B1(PPD:M3=50:50) | 21 | 90 | 3.2 | 1 | 1.2 | 36 | 60 | 120 | 295 | 430 | 3.8 | 10.8 | 3.84 | Batch2 | 2025-12-17 |  | 6.28 | 2 | 252 | 212
G251217018 | B1(PPD:M3=50:50) | 21 | 90 | 3.2 | 1 | 1.2 | 36 | 60 | 120 | 295 | 430 | 3.8 | 10.2 | 3.84 | Batch2 | 2025-12-17 |  | 6.62 | 1.8 | 268 | 225